## Sheet1
largest electronegativity diff | T / K | P / bar | Gas Mr | log(wt%) | CO2 uptake (wt%) | T*P | T/GasMr | P*logwt
1.2399999999999998 | 77 | 1 | 2.016 | 0.4700036 | 1.6 | 77 | 38.19444 | 0.4700036
1.2399999999999998 | 77 | 20 | 2.016 | 1.791759 | 6.0 | 1540 | 38.19444 | 35.83519
1.2399999999999998 | 77 | 100 | 2.016 | 2.219203 | 9.2 | 7700 | 38.19444 | 221.9203
1.2399999999999998 | 298 | 95 | 2.016 | 0.8329091 | 2.3 | 28310 | 147.8175 | 79.12637
1.2399999999999998 | 77 | 1 | 2.016 | 1.029619 | 2.8 | 77 | 38.19444 | 1.029619
0.8399999999999999 | 77 | 30 | 2.016 | 1.131402 | 3.1 | 2310 | 38.19444 | 33.94206
1.2399999999999998 | 77 | 72 | 2.016 | 0.7178398 | 2.05 | 5544 | 38.19444 | 51.68447
1.2399999999999998 | 77 | 44.2 | 2.016 | 1.413423 | 4.11 | 3403.4 | 38.19444 | 62.4733
1.2399999999999998 | 77 | 1 | 2.016 | 0.6830968 | 1.98 | 77 | 38.19444 | 0.6830968
1.2399999999999998 | 77 | 1 | 2.016 | 0.896088 | 2.45 | 77 | 38.19444 | 0.896088
1.2399999999999998 | 77 | 1 | 2.016 | 0.5877867 | 1.8 | 77 | 38.19444 | 0.5877867
1.2399999999999998 | 77 | 1 | 2.016 | 0.6418539 | 1.9 | 77 | 38.19444 | 0.6418539
1.2399999999999998 | 77 | 20 | 2.016 | 0.6471032 | 1.91 | 1540 | 38.19444 | 12.94206
1.2399999999999998 | 77 | 1 | 2.016 | 0.9202828 | 2.51 | 77 | 38.19444 | 0.9202828
1.2399999999999998 | 77 | 40 | 2.016 | 1.420696 | 4.14 | 3080 | 38.19444 | 56.82783
1.2399999999999998 | 77 | 1 | 2.016 | 0.8586616 | 2.36 | 77 | 38.19444 | 0.8586616
1.2399999999999998 | 77 | 1 | 2.016 | 0.8754687 | 2.4 | 77 | 38.19444 | 0.8754687
1.2399999999999998 | 77 | 1 | 2.016 | 0.5877867 | 1.8 | 77 | 38.19444 | 0.5877867
1.2399999999999998 | 77 | 33.7 | 2.016 | 0.9932518 | 2.7 | 2594.9 | 38.19444 | 33.47258
1.2399999999999998 | 77 | 0.95 | 2.016 | 0.4946962 | 1.64 | 73.15 | 38.19444 | 0.4699614
1.2399999999999998 | 77 | 17 | 2.016 | 1.381282 | 3.98 | 1309 | 38.19444 | 23.48179
1.2399999999999998 | 77 | 5 | 2.016 | 0.7975072 | 2.22 | 385 | 38.19444 | 3.987536
1.2399999999999998 | 77 | 100 | 2.016 | 1.147402 | 3.15 | 7700 | 38.19444 | 114.7402
1.2399999999999998 | 160 | 100 | 2.016 | 1.054312 | 2.87 | 16000 | 79.36508 | 105.4312
1.2399999999999998 | 77 | 1 | 2.016 | 1.029619 | 2.8 | 77 | 38.19444 | 1.029619
1.2399999999999998 | 77 | 5 | 2.016 | 1.214913 | 3.37 | 385 | 38.19444 | 6.074564
1.2399999999999998 | 77 | 100 | 2.016 | 2.109 | 8.24 | 7700 | 38.19444 | 210.9
1.2399999999999998 | 160 | 100 | 2.016 | 2.069391 | 7.92 | 16000 | 79.36508 | 206.9391
1.2399999999999998 | 77 | 1 | 2.016 | 0.4700036 | 1.6 | 77 | 38.19444 | 0.4700036
1.2399999999999998 | 77 | 20 | 2.016 | 1.115142 | 3.05 | 1540 | 38.19444 | 22.30283
1.2399999999999998 | 77 | 1 | 2.016 | 0.7419373 | 2.1 | 77 | 38.19444 | 0.7419373
1.2399999999999998 | 77 | 37 | 2.016 | 1.874874 | 6.52 | 2849 | 38.19444 | 69.37035
1.2399999999999998 | 77 | 1.2 | 2.016 | 0.8837675 | 2.42 | 92.4 | 38.19444 | 1.060521
1.2399999999999998 | 77 | 20 | 2.016 | 1.410987 | 4.1 | 1540 | 38.19444 | 28.21974
1.2399999999999998 | 77 | 5 | 2.016 | 1.261298 | 3.53 | 385 | 38.19444 | 6.306489
1.2399999999999998 | 77 | 100 | 2.016 | 1.669592 | 5.31 | 7700 | 38.19444 | 166.9592
1.2399999999999998 | 160 | 100 | 2.016 | 1.591274 | 4.91 | 16000 | 79.36508 | 159.1274
1.2399999999999998 | 77 | 1 | 2.016 | 0.5596158 | 1.75 | 77 | 38.19444 | 0.5596158
1.2399999999999998 | 77 | 1 | 2.016 | 0.4054651 | 1.5 | 77 | 38.19444 | 0.4054651
1.2399999999999998 | 77 | 1 | 2.016 | 0.4824261 | 1.62 | 77 | 38.19444 | 0.4824261
1.2399999999999998 | 77 | 33.7 | 2.016 | 1.223775 | 3.4 | 2594.9 | 38.19444 | 41.24123
1.2399999999999998 | 77 | 1 | 2.016 | 0.5481214 | 1.73 | 77 | 38.19444 | 0.5481214
1.2399999999999998 | 77 | 77.6 | 2.016 | 1.832581 | 6.25 | 5975.2 | 38.19444 | 142.2083
1.2399999999999998 | 77 | 45 | 2.016 | 1.532557 | 4.63 | 3465 | 38.19444 | 68.96506
1.2399999999999998 | 77 | 1 | 2.016 | 0.4054651 | 1.5 | 77 | 38.19444 | 0.4054651
1.2399999999999998 | 77 | 40 | 2.016 | 1.029619 | 2.8 | 3080 | 38.19444 | 41.18478
1.2399999999999998 | 77 | 1 | 27.51281 | 1.040277 | 2.83 | 77 | 20.53407 | 1.040277
1.2399999999999998 | 77 | 20 | 2.016 | 1.84055 | 6.3 | 1540 | 38.19444 | 36.81099
1.2399999999999998 | 77 | 1 | 2.016 | 0.7884574 | 2.2 | 77 | 38.19444 | 0.7884574
1.2399999999999998 | 77 | 100 | 2.016 | 1.589235 | 4.9 | 7700 | 38.19444 | 158.9235
1.7799999999999998 | 77 | 26.5 | 2.016 | 1.187843 | 3.28 | 2040.5 | 38.19444 | 31.47785
1.7799999999999998 | 77 | 1 | 2.016 | 0.6523252 | 1.92 | 77 | 38.19444 | 0.6523252
1.2399999999999998 | 77 | 16 | 27.51281 | 1.335001 | 3.8 | 1232 | 20.53407 | 21.36002
1.2399999999999998 | 77 | 16 | 2.016 | 2.119448 | 3.1 | 1232 | 38.19444 | 52.54318
1.2399999999999998 | 77 | 3 | 2.016 | 0.6471032 | 1.91 | 231 | 38.19444 | 1.94131
1.2399999999999998 | 77 | 1.2 | 2.016 | 0.7419373 | 2.1 | 92.4 | 38.19444 | 0.8903248
1.2399999999999998 | 77 | 90 | 2.016 | 1.931521 | 6.9 | 6930 | 38.19444 | 173.8369
1.2399999999999998 | 77 | 70 | 2.016 | 2.014903 | 7.5 | 5390 | 38.19444 | 141.0432
1.2399999999999998 | 77 | 80 | 2.016 | 2.00148 | 7.4 | 6160 | 38.19444 | 160.1184
1.2399999999999998 | 77 | 80 | 2.016 | 1.94591 | 7.0 | 6160 | 38.19444 | 155.6728
1.2399999999999998 | 77 | 80 | 2.016 | 2.151762 | 8.6 | 6160 | 38.19444 | 172.141
1.2399999999999998 | 77 | 1 | 2.016 | 0.6205765 | 1.86 | 77 | 38.19444 | 0.6205765
1.2399999999999998 | 77 | 50 | 2.016 | 1.547563 | 4.7 | 3850 | 38.19444 | 77.37813
1.2399999999999998 | 77 | 1 | 2.016 | 0.9042182 | 2.47 | 77 | 38.19444 | 0.9042182
1.2399999999999998 | 77 | 20 | 2.016 | 1.391282 | 4.02 | 1540 | 38.19444 | 27.82564
1.2399999999999998 | 77 | 1 | 2.016 | 0.5596158 | 1.75 | 77 | 38.19444 | 0.5596158
1.2399999999999998 | 77 | 1 | 2.016 | 0.5709795 | 1.77 | 77 | 38.19444 | 0.5709795
1.2399999999999998 | 77 | 30 | 27.51281 | 1.029619 | 2.8 | 2310 | 20.53407 | 30.88858
1.2399999999999998 | 77 | 1 | 2.016 | 1.022451 | 2.78 | 77 | 38.19444 | 1.022451
1.2399999999999998 | 77 | 70 | 2.016 | 0.5877867 | 1.8 | 5390 | 38.19444 | 41.14507
1.2399999999999998 | 77 | 72 | 2.016 | 1.229641 | 3.42 | 5544 | 38.19444 | 88.53412
1.2399999999999998 | 77 | 1 | 2.016 | 2.119448 | 1.99 | 77 | 38.19444 | 52.54318
1.2399999999999998 | 77 | 20 | 2.016 | 1.423108 | 4.15 | 1540 | 38.19444 | 28.46217
nan | 212.7029 | 22.24767 | 2.016 | 0.4054651 | 1.5 | 4465.113 | 20.53407 | 52.54318
1.2399999999999998 | 77 | 20 | 2.016 | 1.774952 | 5.9 | 1540 | 38.19444 | 35.49905
1.2399999999999998 | 77 | 1 | 2.016 | 0.6471032 | 1.91 | 77 | 38.19444 | 0.6471032
1.2399999999999998 | 77 | 1 | 2.016 | 0.9242589 | 2.52 | 77 | 38.19444 | 0.9242589
1.2399999999999998 | 77 | 20 | 2.016 | 1.80171 | 6.06 | 1540 | 38.19444 | 36.0342
1.2399999999999998 | 77 | 60 | 2.016 | 1.88707 | 6.6 | 4620 | 38.19444 | 113.2242
1.2399999999999998 | 77 | 1 | 2.016 | 0.8064759 | 2.24 | 77 | 38.19444 | 0.8064759
1.2399999999999998 | 77 | 20 | 2.016 | 1.803359 | 6.07 | 1540 | 38.19444 | 36.06717
1.2399999999999998 | 77 | 20 | 2.016 | 1.974081 | 7.2 | 1540 | 38.19444 | 39.48162
1.2399999999999998 | 77 | 1 | 2.016 | 0.9669838 | 2.63 | 77 | 38.19444 | 0.9669838
1.2399999999999998 | 77 | 20 | 2.016 | 1.873339 | 6.51 | 1540 | 38.19444 | 37.46679
1.2399999999999998 | 77 | 60 | 2.016 | 2.051556 | 7.78 | 4620 | 38.19444 | 123.0934
1.7799999999999998 | 77 | 1 | 2.016 | 0.9242589 | 2.52 | 77 | 38.19444 | 0.9242589
nan | 77 | 20 | 2.016 | 1.686399 | 5.4 | 1540 | 38.19444 | 33.72798
1.2399999999999998 | 77 | 1 | 2.016 | 0.8285518 | 2.29 | 77 | 38.19444 | 0.8285518
1.2399999999999998 | 77 | 20 | 2.016 | 1.504077 | 4.5 | 1540 | 38.19444 | 30.08155
1.2399999999999998 | 77 | 1 | 2.016 | 0.8153648 | 2.26 | 77 | 38.19444 | 0.8153648
1.2399999999999998 | 77 | 20 | 27.51281 | 2.119448 | 4.46 | 1540 | 20.53407 | 52.54318
nan | 77 | 1 | 2.016 | 0.8458683 | 2.33 | 77 | 38.19444 | 0.8458683
1.2399999999999998 | 77 | 20 | 2.016 | 1.423108 | 4.15 | 1540 | 38.19444 | 28.46217
1.2399999999999998 | 77 | 1 | 2.016 | 0.9707789 | 2.64 | 77 | 38.19444 | 0.9707789
1.2399999999999998 | 77 | 55 | 2.016 | 2.030776 | 7.62 | 4235 | 38.19444 | 111.6927
1.2399999999999998 | 77 | 20 | 2.016 | 1.885553 | 6.59 | 1540 | 38.19444 | 37.71107
1.2399999999999998 | 77 | 1 | 2.016 | 0.9400073 | 2.56 | 77 | 38.19444 | 0.9400073
1.2399999999999998 | 77 | 48 | 2.016 | 1.99606 | 7.36 | 3696 | 38.19444 | 95.81088
1.2399999999999998 | 77 | 20 | 2.016 | 1.868721 | 6.48 | 1540 | 38.19444 | 37.37441
1.2399999999999998 | 78 | 1 | 2.016 | 0.8329091 | 2.3 | 78 | 38.69048 | 0.8329091
1.2399999999999998 | 77 | 37.5 | 2.016 | 1.95586 | nan | 2887.5 | 38.19444 | 73.34477
1.2399999999999998 | 77 | 100 | 2.016 | 2.16791 | 8.74 | 7700 | 38.19444 | 216.791
1.2399999999999998 | 160 | 100 | 2.016 | 2.11746 | 8.31 | 16000 | 79.36508 | 211.746
1.2399999999999998 | 78 | 1 | 2.016 | 0.8712934 | 2.39 | 78 | 38.69048 | 0.8712934
1.2399999999999998 | 78 | 30 | 2.016 | 1.629241 | 5.1 | 2340 | 38.69048 | 48.87722
1.2399999999999998 | 78 | 1 | 2.016 | 0.8241754 | 2.28 | 78 | 38.69048 | 0.8241754
1.2399999999999998 | 78 | 30 | 2.016 | 1.609438 | 5.0 | 2340 | 38.69048 | 48.28314
1.2399999999999998 | 78 | 1 | 2.016 | 0.8837675 | 2.42 | 78 | 38.69048 | 0.8837675
1.2399999999999998 | 78 | 33 | 2.016 | 1.722767 | 5.6 | 2574 | 38.69048 | 56.8513
1.2399999999999998 | 77 | 44 | 2.016 | 1.722767 | 5.6 | 3388 | 38.19444 | 75.80173
1.2399999999999998 | 77 | 20 | 2.016 | 1.791759 | 6.0 | 1540 | 38.19444 | 35.83519
1.2399999999999998 | 77 | 1 | 2.016 | 0.9162907 | 2.5 | 77 | 38.19444 | 0.9162907
1.2399999999999998 | 77 | 1 | 2.016 | 0.7608058 | 2.14 | 77 | 38.19444 | 0.7608058
1.2399999999999998 | 77 | 20 | 2.016 | 1.345472 | 3.84 | 1540 | 38.19444 | 26.90945
1.2399999999999998 | 77 | 1 | 2.016 | 0.8372475 | 2.31 | 77 | 38.19444 | 0.8372475
1.2399999999999998 | 77 | 20 | 2.016 | 1.490654 | 4.44 | 1540 | 38.19444 | 29.81309
1.2399999999999998 | 77 | 56 | 2.016 | 2.297573 | 9.95 | 4312 | 38.19444 | 128.6641
1.2399999999999998 | 77 | 1 | 2.016 | 2.119448 | 1.82 | 77 | 38.19444 | 52.54318
1.2399999999999998 | 77 | 5 | 2.016 | 1.214913 | 3.37 | 385 | 38.19444 | 6.074564
1.2399999999999998 | 77 | 100 | 2.016 | 2.076938 | 7.98 | 7700 | 38.19444 | 207.6938
1.2399999999999998 | 160 | 100 | 2.016 | 2.030776 | 7.62 | 16000 | 79.36508 | 203.0776
1.2399999999999998 | 77 | 100 | 2.016 | 2.251292 | 9.5 | 7700 | 38.19444 | 225.1292
1.2399999999999998 | 77 | 100 | 2.016 | 2.292535 | 9.9 | 7700 | 38.19444 | 229.2535
1.2399999999999998 | 77 | 100 | 2.016 | 2.564949 | 13.0 | 7700 | 38.19444 | 256.4949
1.2399999999999998 | 77 | 1 | 2.016 | 0.9593502 | 2.61 | 77 | 38.19444 | 0.9593502
1.2399999999999998 | 77 | 5 | 2.016 | 1.526056 | 4.6 | 385 | 38.19444 | 7.630282
1.2399999999999998 | 77 | 100 | 2.016 | 2.104134 | 8.2 | 7700 | 38.19444 | 210.4134
1.2399999999999998 | 160 | 100 | 2.016 | 2.048982 | 7.76 | 16000 | 79.36508 | 204.8982
1.2399999999999998 | 77 | 1 | 2.016 | 0.8501509 | 2.34 | 77 | 38.19444 | 0.8501509
1.2399999999999998 | 30 | 3.5 | 2.016 | 1.922788 | 6.84 | 105 | 14.88095 | 6.729757
1.2399999999999998 | 300 | 45 | 2.016 | 1.654411 | 5.23 | 13500 | 148.8095 | 74.44851
1.2399999999999998 | 30 | 3.5 | 2.016 | 2.065596 | 7.89 | 105 | 14.88095 | 7.229586
1.2399999999999998 | 77 | 1 | 2.016 | 0.9360934 | 2.55 | 77 | 38.19444 | 0.9360934
1.2399999999999998 | 77 | 45 | 2.016 | 1.786747 | 5.97 | 3465 | 38.19444 | 80.40361
1.2399999999999998 | 77 | 1 | 2.016 | 1.115142 | 3.05 | 77 | 38.19444 | 1.115142
1.2399999999999998 | 77 | 1 | 2.016 | 0.9932518 | 2.7 | 77 | 38.19444 | 0.9932518
1.2399999999999998 | 77 | 45 | 2.016 | 1.48614 | 4.42 | 3465 | 38.19444 | 66.87629
1.2399999999999998 | 77 | 1 | 2.016 | 0.9555114 | 2.6 | 77 | 38.19444 | 0.9555114
1.2399999999999998 | 77 | 45 | 2.016 | 1.629241 | 5.1 | 3465 | 38.19444 | 73.31582
1.2399999999999998 | 77 | 1 | 2.016 | 0.4700036 | 1.6 | 77 | 38.19444 | 0.4700036
1.2399999999999998 | 77 | 5 | 2.016 | 1.327075 | 3.77 | 385 | 38.19444 | 6.635375
1.2399999999999998 | 77 | 100 | 2.016 | 1.680828 | 5.37 | 7700 | 38.19444 | 168.0828
1.2399999999999998 | 160 | 100 | 2.016 | 1.595339 | 4.93 | 16000 | 79.36508 | 159.5339
1.2399999999999998 | 77 | 1 | 2.016 | 0.6678294 | 1.95 | 77 | 38.19444 | 0.6678294
1.2399999999999998 | 77 | 32 | 2.016 | 1.669592 | 5.31 | 2464 | 38.19444 | 53.42694
1.2399999999999998 | 77 | 1 | 2.016 | 0.6418539 | 1.9 | 77 | 38.19444 | 0.6418539
1.2399999999999998 | 77 | 50 | 2.016 | 1.974081 | 7.2 | 3850 | 38.19444 | 98.70405
1.2399999999999998 | 77 | 33 | 2.016 | 1.83098 | 6.24 | 2541 | 38.19444 | 60.42235
1.2399999999999998 | 77 | 1 | 2.016 | 0.8109302 | 2.25 | 77 | 38.19444 | 0.8109302
1.2399999999999998 | 77 | 45 | 2.016 | 1.894617 | 6.65 | 3465 | 38.19444 | 85.25776
1.2399999999999998 | 77 | 1 | 2.016 | 0.5822156 | 1.79 | 77 | 38.19444 | 0.5822156
1.2399999999999998 | 77 | 1 | 2.016 | 0.6259384 | 1.87 | 77 | 38.19444 | 0.6259384
1.2399999999999998 | 77 | 50 | 2.016 | 1.99061 | 7.32 | 3850 | 38.19444 | 99.53052
1.2399999999999998 | 77 | 1 | 2.016 | 0.9042182 | 2.47 | 77 | 38.19444 | 0.9042182
1.2399999999999998 | 77 | 5 | 2016 | 1.172482 | 3.23 | 385 | 0.03819444 | 5.862411
1.2399999999999998 | 77 | 100 | 2.016 | 1.587192 | 4.89 | 7700 | 38.19444 | 158.7192
1.2399999999999998 | 160 | 100 | 2.016 | 1.504077 | 4.5 | 16000 | 79.36508 | 150.4077
1.2399999999999998 | 77 | 1 | 2.016 | 0.4054651 | 1.5 | 77 | 38.19444 | 0.4054651
1.2399999999999998 | 77 | 1 | 2.016 | 0.6418539 | 1.9 | 77 | 38.19444 | 0.6418539
1.2399999999999998 | 77 | 1 | 2.016 | 0.6678294 | 1.95 | 77 | 38.19444 | 0.6678294
1.2399999999999998 | 77 | 70 | 2.016 | 1.474763 | 4.37 | 5390 | 38.19444 | 103.2334
1.2399999999999998 | 77 | 61 | 2.016 | 1.18479 | 3.27 | 4697 | 38.19444 | 72.27219
1.2399999999999998 | 77 | 1 | 2.016 | 0.7275486 | 2.07 | 77 | 38.19444 | 0.7275486
1.2399999999999998 | 77 | 50 | 2.016 | 1.308333 | 3.7 | 3850 | 38.19444 | 65.41664
1.2399999999999998 | 77 | 1 | 2.016 | 0.604316 | 1.83 | 77 | 38.19444 | 0.604316
1.2399999999999998 | 77 | 50 | 2.016 | 1.652497 | 5.22 | 3850 | 38.19444 | 82.62487
1.2399999999999998 | 77 | 1 | 2.016 | 0.7419373 | 2.1 | 77 | 38.19444 | 0.7419373
1.2399999999999998 | 77 | 60 | 2.016 | 1.710188 | 5.53 | 4620 | 38.19444 | 102.6113
1.2399999999999998 | 77 | 1 | 2.016 | 0.5187938 | 1.68 | 77 | 38.19444 | 0.5187938
1.2399999999999998 | 77 | 70 | 2.016 | 1.583094 | 4.87 | 5390 | 38.19444 | 110.8166
1.2399999999999998 | 77 | 20 | 2.016 | 1.94591 | 7.0 | 1540 | 38.19444 | 38.9182
1.2399999999999998 | 77 | 100 | 2.016 | 2.351375 | 10.5 | 7700 | 38.19444 | 235.1375
1.2399999999999998 | 77 | 1 | 2.016 | 0.5822156 | 1.79 | 77 | 38.19444 | 0.5822156
1.2399999999999998 | 77 | 90 | 2.016 | 2.091864 | 8.1 | 6930 | 38.19444 | 188.2678
1.2399999999999998 | 77 | 1 | 27.51281 | 0.5596158 | 1.75 | 77 | 20.53407 | 0.5596158
1.2399999999999998 | 77 | 5 | 2.016 | 1.172482 | 3.23 | 385 | 38.19444 | 5.862411
1.2399999999999998 | 77 | 100 | 2.016 | 1.76815 | 5.86 | 7700 | 38.19444 | 176.815
1.2399999999999998 | 160 | 100 | 2.016 | 1.710188 | 5.53 | 16000 | 79.36508 | 171.0188
1.2399999999999998 | 77 | 5 | 2.016 | 1.337629 | 3.81 | 385 | 38.19444 | 6.688146
1.2399999999999998 | 77 | 100 | 2.016 | 2.025513 | 7.58 | 7700 | 38.19444 | 202.5513
1.2399999999999998 | 160 | 100 | 2.016 | 1.971299 | 7.18 | 16000 | 79.36508 | 197.1299
1.2399999999999998 | 77 | 1 | 2.016 | 0.7419373 | 2.1 | 77 | 38.19444 | 0.7419373
1.2399999999999998 | 77 | 45 | 2.016 | 1.740466 | 5.7 | 3465 | 38.19444 | 78.32098
1.2399999999999998 | 77 | 46 | 2.016 | 1.931521 | 6.9 | 3542 | 38.19444 | 88.84998
1.2399999999999998 | 77 | 20 | 2.016 | 2.014903 | 7.5 | 1540 | 38.19444 | 40.29806
1.2399999999999998 | 77 | 100 | 2.016 | 2.442347 | 11.5 | 7700 | 38.19444 | 244.2347
1.2399999999999998 | 77 | 1 | 2.016 | 1.064711 | 2.9 | 77 | 38.19444 | 1.064711
1.2399999999999998 | 77 | 15 | 2.016 | 1.410987 | 4.1 | 1155 | 38.19444 | 21.1648
1.2399999999999998 | 77 | 1 | 2.016 | 0.4510756 | 1.57 | 77 | 38.19444 | 0.4510756
1.2399999999999998 | 77 | 10 | 2.016 | 0.7419373 | 2.1 | 770 | 38.19444 | 7.419373
0.8399999999999999 | 77 | 1 | 2.016 | 0.4252677 | 1.53 | 77 | 38.19444 | 0.4252677
0.8399999999999999 | 77 | 55 | 2.016 | 1.10194 | 3.01 | 4235 | 38.19444 | 60.6067
0.8399999999999999 | 77 | 30 | 2.016 | 1.193922 | 3.3 | 2310 | 38.19444 | 35.81767
1.2399999999999998 | 77 | 40 | 2.016 | 0.6931472 | 2.0 | 3080 | 38.19444 | 27.72589
1.2399999999999998 | 77 | 1 | 2.016 | 0.8197798 | 2.27 | 77 | 38.19444 | 0.8197798
1.2399999999999998 | 77 | 1 | 2.016 | 0.7323679 | 2.08 | 77 | 38.19444 | 0.7323679
1.2399999999999998 | 77 | 1 | 2.016 | 0.7419373 | 2.1 | 77 | 38.19444 | 0.7419373
1.2399999999999998 | 77 | 83.2 | 2.016 | 1.153732 | 3.17 | 6406.4 | 38.19444 | 95.99047
1.2399999999999998 | 77 | 1 | 2.016 | 0.7884574 | 2.2 | 77 | 38.19444 | 0.7884574
1.2399999999999998 | 77 | 1 | 2.016 | 0.5306283 | 1.7 | 77 | 38.19444 | 0.5306283
1.7799999999999998 | 77 | 1 | 2.016 | 0.5766134 | 1.78 | 77 | 38.19444 | 0.5766134
1.2399999999999998 | 77 | 1 | 2.016 | 0.5187938 | 1.68 | 77 | 38.19444 | 0.5187938
1.2399999999999998 | 77 | 1 | 2.016 | 0.6151856 | 1.85 | 77 | 38.19444 | 0.6151856
1.2399999999999998 | 77 | 1 | 2.016 | 0.5538851 | 1.74 | 77 | 38.19444 | 0.5538851
0.8399999999999999 | 77 | 1 | 2.016 | 0.4700036 | 1.6 | 77 | 38.19444 | 0.4700036
0.8900000000000001 | 273 | 1 | 44.01 | 2.509599 | 12.3 | 273 | 6.203136 | 2.509599
0.4900000000000002 | 298 | 1 | 44.01 | 2.230014 | 9.3 | 298 | 6.771188 | 2.230014
0.8900000000000001 | 273 | 1 | 44.01 | 2.884801 | 17.9 | 273 | 6.203136 | 2.884801
0.8900000000000001 | 298 | 1 | 44.01 | 0.9932518 | 2.7 | 298 | 6.771188 | 0.9932518
0.8900000000000001 | 298 | 40 | 44.01 | 4.200205 | 66.7 | 11920 | 6.771188 | 168.0082
0.8900000000000001 | 313 | 1 | 44.01 | 1.701105 | 5.48 | 313 | 7.11202 | 1.701105
0.8900000000000001 | 298 | 1 | 44.01 | 2.727853 | 15.3 | 298 | 6.771188 | 2.727853
0.8900000000000001 | 273 | 1 | 44.01 | 3.182212 | 24.1 | 273 | 6.203136 | 3.182212
nan | 273 | 1 | 44.01 | 2.119448 | 12.3 | 273 | 6.203136 | 52.54318
1.4300000000000002 | 195 | 1 | 44.01 | 2.541602 | 12.7 | 195 | 4.430811 | 2.541602
1.4300000000000002 | 293 | 1 | 44.01 | 2.140066 | 8.5 | 293 | 6.657578 | 2.140066
0.8900000000000001 | 297 | 1 | 44.01 | 1.722767 | 5.6 | 297 | 6.748466 | 1.722767
0.8900000000000001 | 297 | 30 | 44.01 | 2.639057 | 14.0 | 8910 | 6.748466 | 79.17172
0.8900000000000001 | 298 | 1 | 44.01 | 1.223775 | 3.4 | 298 | 6.771188 | 1.223775
0.4900000000000002 | 273 | 1 | 44.01 | 1.722767 | 5.6 | 273 | 6.203136 | 1.722767
0.4900000000000002 | 273 | 1 | 44.01 | 1.386294 | 4.0 | 273 | 6.203136 | 1.386294
0.8900000000000001 | 273 | 1 | 44.01 | 2.174752 | 8.8 | 273 | 6.203136 | 2.174752
0.4900000000000002 | 313 | 40 | 44.01 | 3.720862 | 41.3 | 12520 | 7.11202 | 148.8345
0.8900000000000001 | 298 | 1 | 44.01 | 1.974081 | 7.2 | 298 | 6.771188 | 1.974081
0.8900000000000001 | 298 | 1 | 44.01 | 2.459589 | 11.7 | 298 | 6.771188 | 2.459589
0.8900000000000001 | 296 | 0.1 | 44.01 | 2.337952 | 10.36 | 29.6 | 6.725744 | 0.2337952
0.8900000000000001 | 296 | 1 | 44.01 | 3.161247 | 23.6 | 296 | 6.725744 | 3.161247
0.8900000000000001 | 273 | 1 | 44.01 | 2.785011 | 16.2 | 273 | 6.203136 | 2.785011
0.8900000000000001 | 298 | 1 | 44.01 | 1.88707 | 6.6 | 298 | 6.771188 | 1.88707
0.8900000000000001 | 273 | 1 | 44.01 | 3.054001 | 21.2 | 273 | 6.203136 | 3.054001
0.8900000000000001 | 298 | 1 | 44.01 | 2.541602 | 12.7 | 298 | 6.771188 | 2.541602
0.8900000000000001 | 273 | 1 | 44.01 | 3.242592 | 25.6 | 273 | 6.203136 | 3.242592
0.8900000000000001 | 298 | 1 | 44.01 | 2.985682 | 19.8 | 298 | 6.771188 | 2.985682
0.8900000000000001 | 273 | 1 | 44.01 | 2.617396 | 13.7 | 273 | 6.203136 | 2.617396
0.8900000000000001 | 299 | 1 | 44.01 | 2.261763 | 9.6 | 299 | 6.79391 | 2.261763
0.8900000000000001 | 293 | 0.86 | 44.01 | 1.335001 | 3.8 | 251.98 | 6.657578 | 1.148101
0.8900000000000001 | 296 | 2 | 44.01 | 2.186051 | 8.9 | 592 | 6.725744 | 4.372103
0.8900000000000001 | 300 | 1 | 44.01 | 1.856298 | 6.4 | 300 | 6.816633 | 1.856298
0.8900000000000001 | 273 | 20 | 44.01 | 2.119448 | 61.1 | 5460 | 6.203136 | 52.54318
0.8900000000000001 | 296 | 1 | 44.01 | 2.933857 | 18.8 | 296 | 6.725744 | 2.933857
0.8900000000000001 | 298 | 1 | 44.01 | 1.757858 | 5.8 | 298 | 6.771188 | 1.757858
0.4900000000000002 | 298 | 1 | 44.01 | 2.509599 | 12.3 | 298 | 6.771188 | 2.509599
0.4900000000000002 | 313 | 40 | 44.01 | 3.756538 | 42.8 | 12520 | 7.11202 | 150.2615
0.8900000000000001 | 298 | 0.1 | 44.01 | 1.757858 | 5.8 | 29.8 | 6.771188 | 0.1757858
0.8900000000000001 | 298 | 1 | 44.01 | 3.025291 | 20.6 | 298 | 6.771188 | 3.025291
0.8900000000000001 | 298 | 20 | 44.01 | 3.927896 | 50.8 | 5960 | 6.771188 | 78.55793
0.8900000000000001 | 298 | 1 | 44.01 | 2.484907 | 12.0 | 298 | 6.771188 | 2.484907
1.4300000000000002 | 298 | 0.9 | 44.01 | 1.88707 | 6.6 | 268.2 | 6.771188 | 1.698363
0.8900000000000001 | 195 | 1 | 44.01 | 2.119448 | 35.5 | 195 | 4.430811 | 52.54318
0.8900000000000001 | 298 | 1 | 44.01 | 3.100092 | 22.2 | 298 | 6.771188 | 3.100092
1.4300000000000002 | 298 | 1 | 44.01 | 1.504077 | 4.5 | 298 | 6.771188 | 1.504077
0.8900000000000001 | 298 | 1 | 44.01 | 2.727853 | 15.3 | 298 | 6.771188 | 2.727853
0.8900000000000001 | 298 | 30 | 44.01 | 3.462606 | 31.9 | 8940 | 6.771188 | 103.8782
0.8900000000000001 | 298 | 0.15 | 44.01 | 1.526056 | 4.6 | 44.7 | 6.771188 | 0.2289084
0.8900000000000001 | 298 | 0.15 | 44.01 | 1.098612 | 3.0 | 44.7 | 6.771188 | 0.1647918
0.4900000000000002 | 195 | 1 | 44.01 | 3.210844 | 24.8 | 195 | 4.430811 | 3.210844
0.4900000000000002 | 273 | 1 | 44.01 | 2.727853 | 15.3 | 273 | 6.203136 | 2.727853
0.4900000000000002 | 298 | 1 | 44.01 | 2.360854 | 10.6 | 298 | 6.771188 | 2.360854
0.8900000000000001 | 298 | 1 | 44.01 | 2.151762 | 8.6 | 298 | 6.771188 | 2.151762
0.8900000000000001 | 273 | 1 | 44.01 | 1.974081 | 7.2 | 273 | 6.203136 | 1.974081
0.8900000000000001 | 298 | 1.1 | 44.01 | 1.987874 | 7.3 | 327.8 | 6.771188 | 2.186662
0.8900000000000001 | 298 | 35 | 44.01 | 3.671225 | 39.3 | 10430 | 6.771188 | 128.4929
0.8900000000000001 | 298 | 1 | 44.01 | 1.686399 | 5.4 | 298 | 6.771188 | 1.686399
0.8900000000000001 | 298 | 1.1 | 44.01 | 1.629241 | 5.1 | 327.8 | 6.771188 | 1.792165
0.8900000000000001 | 298 | 35 | 44.01 | 3.808882 | 45.1 | 10430 | 6.771188 | 133.3109
0.8900000000000001 | 298 | 1.2 | 44.01 | 1.526056 | 4.6 | 357.6 | 6.771188 | 1.831268
0.8900000000000001 | 298 | 40 | 44.01 | 3.841601 | 46.6 | 11920 | 6.771188 | 153.664
0.8900000000000001 | 298 | 1 | 44.01 | 2.509599 | 12.3 | 298 | 6.771188 | 2.509599
0.8900000000000001 | 298 | 30 | 44.01 | 3.526361 | 34.0 | 8940 | 6.771188 | 105.7908
0.8900000000000001 | 273 | 30 | 44.01 | 3.653252 | 38.6 | 8190 | 6.203136 | 109.5976
0.8900000000000001 | 273 | 1 | 27.51281 | 2.501436 | 12.2 | 273 | 20.53407 | 2.501436
nan | 273 | 1 | 44.01 | 2.95491 | 19.2 | 273 | 6.203136 | 2.95491
0.8900000000000001 | 298 | 1 | 44.01 | 2.541602 | 12.7 | 298 | 6.771188 | 2.541602
0.8900000000000001 | 273 | 1 | 44.01 | 2.292535 | 9.9 | 273 | 6.203136 | 2.292535
0.8900000000000001 | 298 | 1 | 44.01 | 1.813195 | 6.13 | 298 | 6.771188 | 1.813195
1.4300000000000002 | 273 | 1 | 44.01 | 2.332144 | 10.3 | 273 | 6.203136 | 2.332144
1.4300000000000002 | 298 | 1 | 44.01 | 1.589235 | 4.9 | 298 | 6.771188 | 1.589235
0.8900000000000001 | 273 | 1 | 44.01 | 2.332144 | 10.3 | 273 | 6.203136 | 2.332144
0.8900000000000001 | 298 | 1 | 44.01 | 1.871802 | 6.5 | 298 | 6.771188 | 1.871802
0.8900000000000001 | 273 | 1 | 44.01 | 2.360854 | 10.6 | 273 | 6.203136 | 2.360854
0.8900000000000001 | 298 | 1 | 44.01 | 1.658228 | 5.25 | 298 | 6.771188 | 1.658228
0.8900000000000001 | 273 | 1 | 44.01 | 2.617396 | 13.7 | 273 | 6.203136 | 2.617396
0.8900000000000001 | 298 | 1 | 44.01 | 1.957274 | 7.08 | 298 | 6.771188 | 1.957274
0.4900000000000002 | 298 | 1 | 44.01 | 1.280934 | 3.6 | 298 | 6.771188 | 1.280934
0.4900000000000002 | 273 | 1 | 44.01 | 2.179287 | 8.84 | 273 | 6.203136 | 2.179287
0.4900000000000002 | 273 | 1 | 44.01 | 2.541602 | 12.7 | 273 | 6.203136 | 2.541602
0.4900000000000002 | 298 | 1 | 44.01 | 2.292535 | 9.9 | 298 | 6.771188 | 2.292535
0.4900000000000002 | 195 | 1 | 44.01 | 2.923162 | 18.6 | 195 | 4.430811 | 2.923162
0.4900000000000002 | 273 | 1 | 44.01 | 1.574846 | 4.83 | 273 | 6.203136 | 1.574846
0.4900000000000002 | 283 | 1 | 44.01 | 1.098612 | 3.0 | 283 | 6.430357 | 1.098612
0.4900000000000002 | 1.95 | 1 | 44.01 | 2.119448 | 14.3 | 1.95 | 0.04430811 | 52.54318
0.4900000000000002 | 2.73 | 1 | 44.01 | 1.321756 | 3.75 | 2.73 | 0.06203136 | 1.321756
0.4900000000000002 | 283 | 1 | 44.01 | 1.064711 | 2.9 | 283 | 6.430357 | 1.064711
0.4900000000000002 | 273 | 1 | 44.01 | 3.077312 | 21.7 | 273 | 6.203136 | 3.077312
0.4900000000000002 | 298 | 1 | 44.01 | 2.785011 | 16.2 | 298 | 6.771188 | 2.785011
0.8900000000000001 | 298 | 1 | 44.01 | 1.824549 | 6.2 | 298 | 6.771188 | 1.824549
0.8900000000000001 | 273 | 1 | 44.01 | 2.116256 | 8.3 | 273 | 6.203136 | 2.116256
0.8900000000000001 | 195 | 1 | 44.01 | 3.039749 | 20.9 | 195 | 4.430811 | 3.039749
0.8900000000000001 | 298 | 0.15 | 44.01 | 2.493205 | 12.1 | 44.7 | 6.771188 | 0.3739808
0.8900000000000001 | 298 | 1 | 44.01 | 2.674149 | 14.5 | 298 | 6.771188 | 2.674149
0.8900000000000001 | 298 | 1 | 44.01 | 0.9932518 | 2.7 | 298 | 6.771188 | 0.9932518
0.8900000000000001 | 298 | 0.1 | 44.01 | 3.010621 | 20.3 | 29.8 | 6.771188 | 0.3010621
0.8900000000000001 | 298 | 1 | 44.01 | 3.314186 | 27.5 | 298 | 6.771188 | 3.314186
0.8900000000000001 | 278 | 36 | 44.01 | 3.708682 | 40.8 | 10008 | 6.316746 | 133.5126
1.4300000000000002 | 304 | 50 | 44.01 | 3.788725 | 44.2 | 15200 | 6.907521 | 189.4362
1.4300000000000002 | 296 | 1 | 44.01 | 1.757858 | 5.8 | 296 | 6.725744 | 1.757858
1.4300000000000002 | 304 | 50 | 44.01 | 4.041295 | 56.9 | 15200 | 6.907521 | 202.0648
1.4300000000000002 | 304 | 30 | 44.01 | 2.484907 | 12.0 | 9120 | 6.907521 | 74.5472
0.8900000000000001 | 303 | 10 | 44.01 | 2.747271 | 15.6 | 3030 | 6.884799 | 27.47271
0.8900000000000001 | 303 | 1 | 44.01 | 2.219203 | 9.2 | 303 | 6.884799 | 2.219203
0.8900000000000001 | 304 | 25 | 44.01 | 3.421 | 30.6 | 7600 | 6.907521 | 85.525
0.8900000000000001 | 304 | 1 | 44.01 | 2.091864 | 8.1 | 304 | 6.907521 | 2.091864
0.8900000000000001 | 304 | 25 | 44.01 | 3.427515 | 30.8 | 7600 | 6.907521 | 85.68787
0.8900000000000001 | 303 | 10 | 44.01 | 2.785011 | 16.2 | 3030 | 6.884799 | 27.85011
0.8900000000000001 | 303 | 20 | 44.01 | 2.923162 | 18.6 | 6060 | 6.884799 | 58.46323
0.4900000000000002 | 298 | 1 | 44.01 | 2.747271 | 15.6 | 298 | 6.771188 | 2.747271
0.8900000000000001 | 195 | 1 | 44.01 | 2.873565 | 17.7 | 195 | 4.430811 | 2.873565
0.8900000000000001 | 273 | 1 | 44.01 | 1.824549 | 6.2 | 273 | 6.203136 | 1.824549
0.8900000000000001 | 195 | 1 | 44.01 | 2.459589 | 11.7 | 195 | 4.430811 | 2.459589
0.8900000000000001 | 293 | 0.9 | 44.01 | 1.987874 | 7.3 | 263.7 | 6.657578 | 1.789087
0.8900000000000001 | 298 | 35 | 44.01 | 3.072693 | 21.6 | 10430 | 6.771188 | 107.5443
0.8900000000000001 | 195 | 1 | 44.01 | 3.198673 | 24.5 | 195 | 4.430811 | 3.198673
0.8900000000000001 | 298 | 1 | 44.01 | 1.871802 | 6.5 | 298 | 6.771188 | 1.871802
0.8900000000000001 | 298 | 50 | 44.01 | 4.10759 | 60.8 | 14900 | 6.771188 | 205.3795
0.8900000000000001 | 298 | 1 | 44.01 | 0.8754687 | 2.4 | 298 | 6.771188 | 0.8754687
0.8900000000000001 | 298 | 30 | 44.01 | 2.482404 | 11.97 | 8940 | 6.771188 | 74.47211
0.8900000000000001 | 298 | 50 | 44.01 | 4.302713 | 73.9 | 14900 | 6.771188 | 215.1356
0.8900000000000001 | 298 | 50 | 44.01 | 4.136765 | 62.6 | 14900 | 6.771188 | 206.8383
0.8900000000000001 | 298 | 50 | 44.01 | 4.306764 | 74.2 | 14900 | 6.771188 | 215.3382
0.8900000000000001 | 298 | 1 | 44.01 | 1.824549 | 6.2 | 298 | 6.771188 | 1.824549
0.8900000000000001 | 296 | 1 | 44.01 | 1.371181 | 3.94 | 296 | 6.725744 | 1.371181
0.8900000000000001 | 298 | 35 | 44.01 | 3.88773 | 48.8 | 10430 | 6.771188 | 136.0706
0.8900000000000001 | 298 | 1.1 | 44.01 | 2.533697 | 12.6 | 327.8 | 6.771188 | 2.787066
0.8900000000000001 | 303 | 5 | 44.01 | 3.025291 | 20.6 | 1515 | 6.884799 | 15.12646
0.8900000000000001 | 273 | 1 | 44.01 | 2.70805 | 15.0 | 273 | 6.203136 | 2.70805
0.8900000000000001 | 298 | 1 | 44.01 | 2.174752 | 8.8 | 298 | 6.771188 | 2.174752
0.8900000000000001 | 303 | 5 | 44.01 | 2.128232 | 8.4 | 1515 | 6.884799 | 10.64116
0.8900000000000001 | 303 | 13 | 44.01 | 3.126761 | 22.8 | 3939 | 6.884799 | 40.64789
0.8900000000000001 | 273 | 1 | 44.01 | 2.091864 | 8.1 | 273 | 6.203136 | 2.091864
0.8900000000000001 | 298 | 1 | 44.01 | 2.104134 | 8.2 | 298 | 6.771188 | 2.104134
0.8900000000000001 | 298 | 10 | 44.01 | 3.277145 | 26.5 | 2980 | 6.771188 | 32.77145
0.8900000000000001 | 296 | 0.1 | 44.01 | 2.332144 | 10.3 | 29.6 | 6.725744 | 0.2332144
0.8900000000000001 | 296 | 1 | 44.01 | 3.010621 | 20.3 | 296 | 6.725744 | 3.010621
0.8900000000000001 | 278 | 22 | 44.01 | 3.538057 | 34.4 | 6116 | 6.316746 | 77.83724
0.8900000000000001 | 273 | 1 | 44.01 | 3.068053 | 21.5 | 273 | 6.203136 | 3.068053
0.8900000000000001 | 273 | 20 | 44.01 | 3.897924 | 49.3 | 5460 | 6.203136 | 77.95848
0.8900000000000001 | 298 | 20 | 44.01 | 3.790985 | 44.3 | 5960 | 6.771188 | 75.81969
0.8900000000000001 | 273 | 1 | 44.01 | 3.353407 | 28.6 | 273 | 6.203136 | 3.353407
0.8900000000000001 | 298 | 1 | 44.01 | 2.734368 | 15.4 | 298 | 6.771188 | 2.734368
0.8900000000000001 | 298 | 20 | 44.01 | 3.877432 | 48.3 | 5960 | 6.771188 | 77.54863
0.8900000000000001 | 273 | 20 | 44.01 | 3.918005 | 50.3 | 5460 | 6.203136 | 78.3601
0.8900000000000001 | 283 | 20 | 44.01 | 3.864931 | 47.7 | 5660 | 6.430357 | 77.29863
0.8900000000000001 | 293 | 20 | 44.01 | 3.83298 | 46.2 | 5860 | 6.657578 | 76.6596
0.8900000000000001 | 293 | 1 | 44.01 | 2.459589 | 11.7 | 293 | 6.657578 | 2.459589
0.8900000000000001 | 195 | 1 | 44.01 | 3.845883 | 46.8 | 195 | 4.430811 | 3.845883
0.8900000000000001 | 298 | 40 | 44.01 | 4.206184 | 67.1 | 11920 | 6.771188 | 168.2474
0.8900000000000001 | 298 | 1 | 44.01 | 2.370244 | 10.7 | 298 | 6.771188 | 2.370244
0.8900000000000001 | 298 | 30 | 44.01 | 4.139955 | 62.8 | 8940 | 6.771188 | 124.1987
0.8900000000000001 | 295 | 1 | 44.01 | 1.360977 | 3.9 | 295 | 6.703022 | 1.360977
0.8900000000000001 | 298 | 1 | 44.01 | 1.589235 | 4.9 | 298 | 6.771188 | 1.589235
0.8900000000000001 | 298 | 30 | 44.01 | 3.627004 | 37.6 | 8940 | 6.771188 | 108.8101
0.8900000000000001 | 298 | 1 | 44.01 | 2.766319 | 15.9 | 298 | 6.771188 | 2.766319
0.8900000000000001 | 298 | 30 | 44.01 | 3.98713 | 53.9 | 8940 | 6.771188 | 119.6139
0.8900000000000001 | 273 | 1 | 44.01 | 3.244544 | 25.65 | 273 | 6.203136 | 3.244544
0.8900000000000001 | 298 | 35 | 44.01 | 3.927896 | 50.8 | 10430 | 6.771188 | 137.4764
0.8900000000000001 | 298 | 35 | 44.01 | 3.981549 | 53.6 | 10430 | 6.771188 | 139.3542
0.8900000000000001 | 298 | 35 | 44.01 | 4.046554 | 57.2 | 10430 | 6.771188 | 141.6294
0.8900000000000001 | 273 | 1 | 44.01 | 3.169686 | 23.8 | 273 | 6.203136 | 3.169686
0.8900000000000001 | 296 | 1 | 44.01 | 2.747271 | 15.6 | 296 | 6.725744 | 2.747271
0.8900000000000001 | 293 | 0.86 | 44.01 | 1.916923 | 6.8 | 251.98 | 6.657578 | 1.648553
1.4300000000000002 | 293 | 0.86 | 44.01 | 2.272126 | 9.7 | 251.98 | 6.657578 | 1.954028
1.4300000000000002 | 273 | 1.2 | 44.01 | 2.60269 | 13.5 | 327.6 | 6.203136 | 3.123228
0.8900000000000001 | 303 | 1 | 44.01 | 1.098612 | 3.0 | 303 | 6.884799 | 1.098612
0.8900000000000001 | 298 | 20 | 44.01 | 2.261763 | 9.6 | 5960 | 6.771188 | 45.23526
0.8900000000000001 | 273 | 1 | 44.01 | 1.871802 | 6.5 | 273 | 6.203136 | 1.871802
0.8900000000000001 | 298 | 1 | 44.01 | 2.302585 | 10.0 | 298 | 6.771188 | 2.302585
0.8900000000000001 | 195 | 1 | 44.01 | 3.131137 | 22.9 | 195 | 4.430811 | 3.131137
0.8900000000000001 | 273 | 1 | 44.01 | 1.871802 | 6.5 | 273 | 6.203136 | 1.871802
0.8900000000000001 | 298 | 1 | 44.01 | 1.589235 | 4.9 | 298 | 6.771188 | 1.589235
0.8900000000000001 | 298 | 50 | 44.01 | 2.890372 | 18.0 | 14900 | 6.771188 | 144.5186
0.8900000000000001 | 273 | 1 | 44.01 | 2.332144 | 10.3 | 273 | 6.203136 | 2.332144
0.8900000000000001 | 195 | 1 | 44.01 | 3.453157 | 31.6 | 195 | 4.430811 | 3.453157
0.8900000000000001 | 298 | 1 | 44.01 | 0.9555114 | 2.6 | 298 | 6.771188 | 0.9555114
0.8900000000000001 | 298 | 40 | 44.01 | 2.174752 | 8.8 | 11920 | 6.771188 | 86.99007
0.8900000000000001 | 195 | 1 | 44.01 | 2.681022 | 14.6 | 195 | 4.430811 | 2.681022
0.8900000000000001 | 273 | 1 | 44.01 | 1.609438 | 5.0 | 273 | 6.203136 | 1.609438
0.8900000000000001 | 273 | 1 | 44.01 | 2.850707 | 17.3 | 273 | 6.203136 | 2.850707
0.8900000000000001 | 195 | 1 | 44.01 | 3.569533 | 35.5 | 195 | 4.430811 | 3.569533
0.8900000000000001 | 195 | 1 | 44.01 | 3.968403 | 52.9 | 195 | 4.430811 | 3.968403
0.8900000000000001 | 273 | 1 | 44.01 | 3.325036 | 27.8 | 273 | 6.203136 | 3.325036
0.8900000000000001 | 298 | 1 | 44.01 | 2.617396 | 13.7 | 298 | 6.771188 | 2.617396
0.8900000000000001 | 195 | 1 | 44.01 | 3.854394 | 47.2 | 195 | 4.430811 | 3.854394
0.8900000000000001 | 273 | 1 | 44.01 | 2.949688 | 19.1 | 273 | 6.203136 | 2.949688
0.8900000000000001 | 298 | 46 | 44.01 | 3.758872 | 42.9 | 13708 | 6.771188 | 172.9081
0.8900000000000001 | 273 | 1 | 44.01 | 2.292535 | 9.9 | 273 | 6.203136 | 2.292535
0.8900000000000001 | 195 | 1 | 44.01 | 3.602777 | 36.7 | 195 | 4.430811 | 3.602777
0.8900000000000001 | 298 | 1 | 44.01 | 1.435085 | 4.2 | 298 | 6.771188 | 1.435085
0.8900000000000001 | 298 | 30 | 44.01 | 3.135494 | 23.0 | 8940 | 6.771188 | 94.06483
0.8900000000000001 | 195 | 1 | 44.01 | 2.970414 | 19.5 | 195 | 4.430811 | 2.970414
0.8900000000000001 | 273 | 1 | 44.01 | 2.541602 | 12.7 | 273 | 6.203136 | 2.541602
0.8900000000000001 | 298 | 1 | 44.01 | 2.140066 | 8.5 | 298 | 6.771188 | 2.140066
0.8900000000000001 | 195 | 1 | 44.01 | 2.970414 | 19.5 | 195 | 4.430811 | 2.970414
0.8900000000000001 | 273 | 1 | 44.01 | 2.766319 | 15.9 | 273 | 6.203136 | 2.766319
0.8900000000000001 | 273 | 1 | 44.01 | 2.564949 | 13.0 | 273 | 6.203136 | 2.564949
0.8900000000000001 | 273 | 1 | 44.01 | 2.617396 | 13.7 | 273 | 6.203136 | 2.617396
0.8900000000000001 | 200 | 1 | 44.01 | 3.131137 | 22.9 | 200 | 4.544422 | 3.131137
0.8900000000000001 | 273 | 1 | 44.01 | 2.197225 | 9.0 | 273 | 6.203136 | 2.197225
0.8900000000000001 | 298 | 1 | 44.01 | 1.757858 | 5.8 | 298 | 6.771188 | 1.757858
0.8900000000000001 | 308 | 1 | 44.01 | 1.589235 | 4.9 | 308 | 6.998409 | 1.589235
0.8900000000000001 | 203 | 1 | 44.01 | 3.182212 | 24.1 | 203 | 4.612588 | 3.182212
0.8900000000000001 | 203 | 1 | 44.01 | 3.077312 | 21.7 | 203 | 4.612588 | 3.077312
0.8900000000000001 | 303 | 20 | 44.01 | 3.740048 | 42.1 | 6060 | 6.884799 | 74.80095
0.8900000000000001 | 298 | 1 | 44.01 | 1.335001 | 3.8 | 298 | 6.771188 | 1.335001
0.8900000000000001 | 298 | 24 | 44.01 | 3.927896 | 50.8 | 7152 | 6.771188 | 94.26951
0.8900000000000001 | 298 | 1 | 44.01 | 2.322388 | 10.2 | 298 | 6.771188 | 2.322388
0.8900000000000001 | 298 | 1 | 44.01 | 2.302585 | 10.0 | 298 | 6.771188 | 2.302585
0.8900000000000001 | 298 | 1 | 44.01 | 2.639057 | 14.0 | 298 | 6.771188 | 2.639057
0.8900000000000001 | 298 | 1 | 44.01 | 2.079442 | 8.0 | 298 | 6.771188 | 2.079442
0.8900000000000001 | 273 | 1 | 44.01 | 2.639057 | 14.0 | 273 | 6.203136 | 2.639057
0.8900000000000001 | 298 | 1 | 44.01 | 2.140066 | 8.5 | 298 | 6.771188 | 2.140066
1.4300000000000002 | 273 | 1 | 44.01 | 3.054001 | 21.2 | 273 | 6.203136 | 3.054001
1.4300000000000002 | 298 | 1 | 44.01 | 2.424803 | 11.3 | 298 | 6.771188 | 2.424803
0.8900000000000001 | 296 | 1 | 44.01 | 1.629241 | 5.1 | 296 | 6.725744 | 1.629241
0.8900000000000001 | 296 | 1 | 44.01 | 2.833213 | 17.0 | 296 | 6.725744 | 2.833213
0.8900000000000001 | 296 | 1 | 44.01 | 2.484907 | 12.0 | 296 | 6.725744 | 2.484907
0.8900000000000001 | 273 | 1 | 44.01 | 2.186051 | 8.9 | 273 | 6.203136 | 2.186051
0.8900000000000001 | 298 | 1 | 44.01 | 1.504077 | 4.5 | 298 | 6.771188 | 1.504077
0.8900000000000001 | 273 | 1 | 44.01 | 2.667228 | 14.4 | 273 | 6.203136 | 2.667228
0.8900000000000001 | 298 | 1 | 44.01 | 1.856298 | 6.4 | 298 | 6.771188 | 1.856298
0.8900000000000001 | 298 | 1 | 44.01 | 2.066863 | 7.9 | 298 | 6.771188 | 2.066863
0.8900000000000001 | 298 | 1 | 44.01 | 1.4884 | 4.43 | 298 | 6.771188 | 1.4884
0.8900000000000001 | 296 | 1 | 44.01 | 2.253395 | 9.52 | 296 | 6.725744 | 2.253395
0.8900000000000001 | 298 | 1 | 44.01 | 1.774952 | 5.9 | 298 | 6.771188 | 1.774952
0.4900000000000002 | 298 | 1 | 44.01 | 1.458615 | 4.3 | 298 | 6.771188 | 1.458615
0.8900000000000001 | 298 | 1 | 44.01 | 2.059239 | 7.84 | 298 | 6.771188 | 2.059239
0.8900000000000001 | 298 | 1 | 44.01 | 1.902108 | 6.7 | 298 | 6.771188 | 1.902108
0.8900000000000001 | 298 | 1 | 44.01 | 2.140066 | 8.5 | 298 | 6.771188 | 2.140066
0.8900000000000001 | 273 | 1 | 44.01 | 3.214868 | 24.9 | 273 | 6.203136 | 3.214868
0.8900000000000001 | 296 | 1 | 44.01 | 2.791165 | 16.3 | 296 | 6.725744 | 2.791165
0.8900000000000001 | 296 | 1 | 44.01 | 2.844909 | 17.2 | 296 | 6.725744 | 2.844909
0.8900000000000001 | 273 | 1 | 44.01 | 3.214868 | 24.9 | 273 | 6.203136 | 3.214868
0.8900000000000001 | 296 | 1 | 44.01 | 2.778819 | 16.1 | 296 | 6.725744 | 2.778819
0.8900000000000001 | 273 | 1 | 44.01 | 3.157 | 23.5 | 273 | 6.203136 | 3.157
0.8900000000000001 | 298 | 1 | 44.01 | 2.174752 | 8.8 | 298 | 6.771188 | 2.174752
0.8900000000000001 | 298 | 1 | 44.01 | 2.459589 | 11.7 | 298 | 6.771188 | 2.459589
0.8900000000000001 | 298 | 1.2 | 44.01 | 2.890372 | 18.0 | 357.6 | 6.771188 | 3.468446
0.4900000000000002 | 195 | 1 | 44.01 | 2.639057 | 14.0 | 195 | 4.430811 | 2.639057
0.8900000000000001 | 298 | 1 | 44.01 | 2.066863 | 7.9 | 298 | 6.771188 | 2.066863
0.8900000000000001 | 195 | 1 | 44.01 | 2.821379 | 16.8 | 195 | 4.430811 | 2.821379
0.8900000000000001 | 294 | 1 | 44.01 | 2.091864 | 8.1 | 294 | 6.6803 | 2.091864
0.8900000000000001 | 294 | 25 | 44.01 | 3.618993 | 37.3 | 7350 | 6.6803 | 90.47483
0.8900000000000001 | 195 | 1 | 44.01 | 3.161247 | 23.6 | 195 | 4.430811 | 3.161247
0.8900000000000001 | 273 | 1 | 44.01 | 2.219203 | 9.2 | 273 | 6.203136 | 2.219203
0.8900000000000001 | 298 | 1 | 44.01 | 1.715598 | 5.56 | 298 | 6.771188 | 1.715598
0.89 | 1.95 | 1 | 44.01 | 2.119448 | 25.4 | 1.95 | 0.04430811 | 52.54318
0.8900000000000001 | 195 | 1 | 44.01 | 2.151762 | 8.6 | 195 | 4.430811 | 2.151762
0.8900000000000001 | 298 | 1 | 44.01 | 1.547563 | 4.7 | 298 | 6.771188 | 1.547563
0.8900000000000001 | 273 | 1 | 44.01 | 1.987874 | 7.3 | 273 | 6.203136 | 1.987874
0.8900000000000001 | 195 | 1 | 44.01 | 2.292535 | 9.9 | 195 | 4.430811 | 2.292535
0.8900000000000001 | 195 | 1 | 44.01 | 3.424263 | 30.7 | 195 | 4.430811 | 3.424263
0.8900000000000001 | 298 | 1 | 44.01 | 1.757858 | 5.8 | 298 | 6.771188 | 1.757858
0.8900000000000001 | 293 | 1.2 | 44.01 | 2.653242 | 14.2 | 351.6 | 6.657578 | 3.18389
0.8900000000000001 | 273 | 1.2 | 44.01 | 2.778819 | 16.1 | 327.6 | 6.203136 | 3.334583
0.8900000000000001 | 295 | 1 | 44.01 | 1.902108 | 6.7 | 295 | 6.703022 | 1.902108
0.8900000000000001 | 195 | 1 | 44.01 | 2.895912 | 18.1 | 195 | 4.430811 | 2.895912
0.8900000000000001 | 195 | 1 | 44.01 | 2.476538 | 11.9 | 195 | 4.430811 | 2.476538
0.8900000000000001 | 296 | 2 | 44.01 | 1.335001 | 3.8 | 592 | 6.725744 | 2.670002
0.8900000000000001 | 195 | 1 | 44.01 | 3.850148 | 47.0 | 195 | 4.430811 | 3.850148
0.8900000000000001 | 298 | 35 | 44.01 | 2.580217 | 13.2 | 10430 | 6.771188 | 90.30759
0.8900000000000001 | 298 | 1 | 44.01 | 2.014903 | 7.5 | 298 | 6.771188 | 2.014903
0.8900000000000001 | 296 | 0.1 | 44.01 | 1.686399 | 5.4 | 29.6 | 6.725744 | 0.1686399
0.8900000000000001 | 296 | 1 | 44.01 | 2.970414 | 19.5 | 296 | 6.725744 | 2.970414
0.4900000000000002 | 273 | 1 | 44.01 | 2.985682 | 19.8 | 273 | 6.203136 | 2.985682
1.2399999999999998 | 270 | 65 | 16.04 | 3.520461 | 33.8 | 17550 | 16.83292 | 228.83
1.2399999999999998 | 298 | 65 | 16.04 | 3.367296 | 29.0 | 19370 | 18.57855 | 218.8742
1.2399999999999998 | 298 | 35 | 16.04 | 1.704748 | 5.5 | 10430 | 18.57855 | 59.66618
1.2399999999999998 | 298 | 30 | 16.04 | 1.269761 | 3.56 | 8940 | 18.57855 | 38.09282
1.2399999999999998 | 298 | 36 | 16.04 | 1.064711 | 2.9 | 10728 | 18.57855 | 38.32959
1.2399999999999998 | 303 | 35 | 16.04 | 2.433613 | 11.4 | 10605 | 18.89027 | 85.17647
1.2399999999999998 | 303 | 75 | 16.04 | 2.507972 | 12.28 | 22725 | 18.89027 | 188.0979
1.2399999999999998 | 298 | 35 | 16.04 | 2.397895 | 11.0 | 10430 | 18.57855 | 83.92633
1.2399999999999998 | 298 | 35 | 16.04 | 2.379546 | 10.8 | 10430 | 18.57855 | 83.28411
1.2399999999999998 | 298 | 35 | 16.04 | 2.580217 | 13.2 | 10430 | 18.57855 | 90.30759
1.2399999999999998 | 303 | 35 | 16.04 | 2.541602 | 12.7 | 10605 | 18.89027 | 88.95607
1.2399999999999998 | 298 | 35 | 16.04 | 2.580217 | 13.2 | 10430 | 18.57855 | 90.30759
1.2399999999999998 | 298 | 50 | 16.04 | 2.631889 | 13.9 | 14900 | 18.57855 | 131.5944
1.2399999999999998 | 298 | 100 | 16.04 | 3.049273 | 21.1 | 29800 | 18.57855 | 304.9273
1.2399999999999998 | 303 | 35 | 16.04 | 2.174752 | 8.8 | 10605 | 18.89027 | 76.11631
1.2399999999999998 | 298 | 35 | 16.04 | 2.95491 | 19.2 | 10430 | 18.57855 | 103.4219
1.2399999999999998 | 303 | 35 | 16.04 | 2.282382 | 9.8 | 10605 | 18.89027 | 79.88338
1.2399999999999998 | 298 | 60 | 16.04 | 1.504077 | 4.5 | 17880 | 18.57855 | 90.24464
1.2399999999999998 | 298 | 60 | 16.04 | 2.549445 | 12.8 | 17880 | 18.57855 | 152.9667
1.2399999999999998 | 298 | 60 | 16.04 | 1.308333 | 3.7 | 17880 | 18.57855 | 78.49997
1.2399999999999998 | 298 | 70 | 16.04 | 2.850707 | 17.3 | 20860 | 18.57855 | 199.5495
1.2399999999999998 | 298 | 30 | 16.04 | 2.484907 | 12.0 | 8940 | 18.57855 | 74.5472
1.2399999999999998 | 298 | 35 | 16.04 | 2.721295 | 15.2 | 10430 | 18.57855 | 95.24534
1.2399999999999998 | 273 | 35 | 16.04 | 3.025291 | 20.6 | 9555 | 17.01995 | 105.8852
1.2399999999999998 | 298 | 65 | 16.04 | 2.879198 | 17.8 | 19370 | 18.57855 | 187.1479
1.2399999999999998 | 298 | 35 | 16.04 | 2.74084 | 15.5 | 10430 | 18.57855 | 95.9294
1.2399999999999998 | 298 | 36.5 | 16.04 | 2.564949 | 13.0 | 10877 | 18.57855 | 93.62065
1.2399999999999998 | 298 | 36 | 16.04 | 2.965273 | 19.4 | 10728 | 18.57855 | 106.7498
1.2399999999999998 | 298 | 35 | 16.04 | 2.501436 | 12.2 | 10430 | 18.57855 | 87.55026
1.2399999999999998 | 298 | 35 | 16.04 | 2.611539 | 13.62 | 10430 | 18.57855 | 91.40388
1.7799999999999998 | 303 | 35 | 16.04 | 2.370244 | 10.7 | 10605 | 18.89027 | 82.95853
1.7799999999999998 | 303 | 35 | 16.04 | 2.174752 | 8.8 | 10605 | 18.89027 | 76.11631
1.7799999999999998 | 303 | 35 | 16.04 | 2.230014 | 9.3 | 10605 | 18.89027 | 78.0505
1.2399999999999998 | 303 | 35 | 16.04 | 2.272126 | 9.7 | 10605 | 18.89027 | 79.52441
1.2399999999999998 | 298 | 35 | 16.04 | 2.360854 | 10.6 | 10430 | 18.57855 | 82.62989
1.2399999999999998 | 304 | 30 | 16.04 | 2.174752 | 8.8 | 9120 | 18.95262 | 65.24255
1.2399999999999998 | 298 | 35 | 16.04 | 2.261763 | 9.6 | 10430 | 18.57855 | 79.16171
1.2399999999999998 | 298 | 65 | 16.04 | 2.970414 | 19.5 | 19370 | 18.57855 | 193.0769
1.2399999999999998 | 298 | 35 | 16.04 | 2.624669 | 13.8 | 10430 | 18.57855 | 91.8634
1.2399999999999998 | 298 | 35 | 16.04 | 2.442347 | 11.5 | 10430 | 18.57855 | 85.48215
1.2399999999999998 | 298 | 65 | 16.04 | 2.862201 | 17.5 | 19370 | 18.57855 | 186.0431
1.2399999999999998 | 298 | 10 | 16.04 | 1.633154 | 5.12 | 2980 | 18.57855 | 16.33154
1.2399999999999998 | 298 | 35 | 16.04 | 2.701361 | 14.9 | 10430 | 18.57855 | 94.54764
1.2399999999999998 | 298 | 65 | 16.04 | 2.995732 | 20.0 | 19370 | 18.57855 | 194.7226
1.2399999999999998 | 298 | 10 | 16.04 | 1.740466 | 5.7 | 2980 | 18.57855 | 17.40466
1.2399999999999998 | 298 | 35 | 16.04 | 2.580217 | 13.2 | 10430 | 18.57855 | 90.30759
1.2399999999999998 | 298 | 60 | 16.04 | 2.960105 | 19.3 | 17880 | 18.57855 | 177.6063
1.2399999999999998 | 298 | 36.5 | 16.04 | 2.714695 | 15.1 | 10877 | 18.57855 | 99.08636
1.2399999999999998 | 270 | 65 | 16.04 | 2.785011 | 16.2 | 17550 | 16.83292 | 181.0257
1.2399999999999998 | 300 | 35 | 16.04 | 2.587764 | 13.3 | 10500 | 18.70324 | 90.57174
1.2399999999999998 | 298 | 35 | 16.04 | 2.501436 | 12.2 | 10430 | 18.57855 | 87.55026
1.2399999999999998 | 290 | 35 | 16.04 | 2.867899 | 17.6 | 10150 | 18.0798 | 100.3765
1.2399999999999998 | 300 | 65 | 16.04 | 2.985682 | 19.8 | 19500 | 18.70324 | 194.0693
1.2399999999999998 | 300 | 35 | 16.04 | 2.833213 | 17.0 | 10500 | 18.70324 | 99.16247
1.2399999999999998 | 300 | 65 | 16.04 | 3.100092 | 22.2 | 19500 | 18.70324 | 201.506
1.2399999999999998 | 300 | 35 | 16.04 | 2.895912 | 18.1 | 10500 | 18.70324 | 101.3569
1.2399999999999998 | 300 | 65 | 16.04 | 3.034953 | 20.8 | 19500 | 18.70324 | 197.2719
1.2399999999999998 | 300 | 35 | 16.04 | 2.884801 | 17.9 | 10500 | 18.70324 | 100.968
1.2399999999999998 | 298 | 35 | 16.04 | 2.753661 | 15.7 | 10430 | 18.57855 | 96.37812
1.2399999999999998 | 300 | 65 | 16.04 | 2.890372 | 18.0 | 19500 | 18.70324 | 187.8742
1.2399999999999998 | 300 | 35 | 16.04 | 2.714695 | 15.1 | 10500 | 18.70324 | 95.01432
1.2399999999999998 | 298 | 35 | 16.04 | 2.785011 | 16.2 | 10430 | 18.57855 | 97.47539
1.2399999999999998 | 270 | 65 | 16.04 | 3.493473 | 32.9 | 17550 | 16.83292 | 227.0757
1.2399999999999998 | 298 | 35 | 16.04 | 2.985682 | 19.8 | 10430 | 18.57855 | 104.4989
1.2399999999999998 | 298 | 65 | 16.04 | 3.091042 | 22.0 | 19370 | 18.57855 | 200.9178
1.2399999999999998 | 298 | 35 | 16.04 | 2.906901 | 18.3 | 10430 | 18.57855 | 101.7415
1.2399999999999998 | 270 | 65 | 16.04 | 3.387774 | 29.6 | 17550 | 16.83292 | 220.2053
1.2399999999999998 | 300 | 65 | 16.04 | 3.234749 | 25.4 | 19500 | 18.70324 | 210.2587
1.2399999999999998 | 270 | 65 | 16.04 | 3.321432 | 27.7 | 17550 | 16.83292 | 215.8931
1.2399999999999998 | 298 | 35 | 16.04 | 2.721295 | 15.2 | 10430 | 18.57855 | 95.24534
1.2399999999999998 | 298 | 35 | 16.04 | 2.674149 | 14.5 | 10430 | 18.57855 | 93.5952
1.2399999999999998 | 270 | 65 | 16.04 | 3.505557 | 33.3 | 17550 | 16.83292 | 227.8612
1.2399999999999998 | 298 | 65 | 16.04 | 3.273364 | 26.4 | 19370 | 18.57855 | 212.7687
1.2399999999999998 | 300 | 35 | 16.04 | 2.119448 | 15.9 | 10500 | 18.70324 | 52.54318
1.2399999999999998 | 298 | 35 | 16.04 | 2.965273 | 19.4 | 10430 | 18.57855 | 103.7846
1.2399999999999998 | 298 | 35 | 16.04 | 2.815409 | 16.7 | 10430 | 18.57855 | 98.53931
1.2399999999999998 | 298 | 35 | 16.04 | 2.809403 | 16.6 | 10430 | 18.57855 | 98.32909
1.2399999999999998 | 298 | 35 | 16.04 | 2.884801 | 17.9 | 10430 | 18.57855 | 100.968
1.2399999999999998 | 296 | 35 | 16.04 | 2.70805 | 15.0 | 10360 | 18.45387 | 94.78176
1.2399999999999998 | 298 | 50 | 16.04 | 1.504077 | 4.5 | 14900 | 18.57855 | 75.20387
1.2399999999999998 | 195 | 50 | 16.04 | 1.856298 | 6.4 | 9750 | 12.15711 | 92.8149
1.2399999999999998 | 298 | 50 | 16.04 | 0.4054651 | 1.5 | 14900 | 18.57855 | 20.27326
1.2399999999999998 | 298 | 61 | 16.04 | 2.674149 | 14.5 | 18178 | 18.57855 | 163.1231
1.2399999999999998 | 195 | 1 | 16.04 | 2.360854 | 10.6 | 195 | 12.15711 | 2.360854
1.2399999999999998 | 298 | 45 | 16.04 | 2.906901 | 18.3 | 13410 | 18.57855 | 130.8105
1.2399999999999998 | 195 | 1 | 16.04 | 1.335001 | 3.8 | 195 | 12.15711 | 1.335001
1.2399999999999998 | 298 | 45 | 16.04 | 2.379546 | 10.8 | 13410 | 18.57855 | 107.0796
1.2399999999999998 | 195 | 1 | 16.04 | 1.547563 | 4.7 | 195 | 12.15711 | 1.547563
1.2399999999999998 | 298 | 35 | 16.04 | 2.879198 | 17.8 | 10430 | 18.57855 | 100.7719
1.2399999999999998 | 298 | 60 | 16.04 | 2.894806 | 18.08 | 17880 | 18.57855 | 173.6884
1.2399999999999998 | 195 | 1 | 16.04 | 2.084429 | 8.04 | 195 | 12.15711 | 2.084429
1.2399999999999998 | 303 | 35 | 16.04 | 1.902108 | 6.7 | 10605 | 18.89027 | 66.57376
1.2399999999999998 | 303 | 35 | 16.04 | 2.014903 | 7.5 | 10605 | 18.89027 | 70.52161
1.2399999999999998 | 298 | 65 | 16.04 | 2.653242 | 14.2 | 19370 | 18.57855 | 172.4607
1.2399999999999998 | 298 | 35 | 16.04 | 2.525729 | 12.5 | 10430 | 18.57855 | 88.4005
1.2399999999999998 | 290 | 35 | 16.04 | 2.476538 | 11.9 | 10150 | 18.0798 | 86.67884
1.2399999999999998 | 300 | 35 | 16.04 | 2.014903 | 7.5 | 10500 | 18.70324 | 70.52161
1.2399999999999998 | 300 | 35 | 16.04 | 2.484907 | 12.0 | 10500 | 18.70324 | 86.97173
1.2399999999999998 | 298 | 65 | 16.04 | 3.015535 | 20.4 | 19370 | 18.57855 | 196.0098
1.2399999999999998 | 298 | 65 | 16.04 | 3.034953 | 20.8 | 19370 | 18.57855 | 197.2719
1.2399999999999998 | 298 | 65 | 16.04 | 3.015535 | 20.4 | 19370 | 18.57855 | 196.0098
1.2399999999999998 | 298 | 65 | 16.04 | 2.965273 | 19.4 | 19370 | 18.57855 | 192.7427
1.7799999999999998 | 298 | 65 | 16.04 | 2.839078 | 17.1 | 19370 | 18.57855 | 184.5401
0.8399999999999999 | 300 | 36 | 16.04 | 1.94591 | 7.0 | 10800 | 18.70324 | 70.05277
1.2399999999999998 | 300 | 35 | 16.04 | 2.844909 | 17.2 | 10500 | 18.70324 | 99.57183
1.2399999999999998 | 300 | 65 | 16.04 | 3.122365 | 22.7 | 19500 | 18.70324 | 202.9537
1.2399999999999998 | 300 | 35 | 16.04 | 2.833213 | 17.0 | 10500 | 18.70324 | 99.16247
1.2399999999999998 | 298 | 65 | 16.04 | 3.034953 | 20.8 | 19370 | 18.57855 | 197.2719
1.2399999999999998 | 273 | 65 | 16.04 | 2.791165 | 16.3 | 17745 | 17.01995 | 181.4257
1.2399999999999998 | 298 | 35 | 16.04 | 2.541602 | 12.7 | 10430 | 18.57855 | 88.95607
1.2399999999999998 | 298 | 65 | 16.04 | 3.068053 | 21.5 | 19370 | 18.57855 | 199.4234
1.2399999999999998 | 298 | 35 | 16.04 | 2.867899 | 17.6 | 10430 | 18.57855 | 100.3765
1.2399999999999998 | 303 | 35 | 16.04 | 2.525729 | 12.5 | 10605 | 18.89027 | 88.4005
1.2399999999999998 | 298 | 35 | 16.04 | 1.987874 | 7.3 | 10430 | 18.57855 | 69.5756
1.2399999999999998 | 298 | 35 | 16.04 | 2.208274 | 9.1 | 10430 | 18.57855 | 77.2896